## Charts
Notebook graphs
Each chart is embedded below. Matching data is on a sheet named after the chart.
SOH Degradation
Physics vs Measured Cell1
Pred vs Measured Test
OOD Pred vs Measured

## SOH Degradation
SOH Degradation
Source data
cell | cycle | soh
Cell1 | 0 | 1
Cell1 | 100 | 0.9879342
Cell1 | 200 | 0.9819186
Cell1 | 300 | 0.9779901
Cell1 | 400 | 0.9719338
Cell1 | 500 | 0.9673497
Cell1 | 600 | 0.962806
Cell1 | 700 | 0.9599806
Cell1 | 800 | 0.9549961
Cell1 | 900 | 0.9505271
Cell1 | 1000 | 0.9462932
Cell1 | 1100 | 0.9420556
Cell1 | 1200 | 0.9379746
Cell1 | 1300 | 0.934053
Cell1 | 1400 | 0.9303329
Cell1 | 1600 | 0.9224953
Cell1 | 1800 | 0.9144597
Cell1 | 1900 | 0.9102061
Cell1 | 2000 | 0.9061316
Cell1 | 2100 | 0.9030018
Cell1 | 2200 | 0.8983126
Cell1 | 2300 | 0.8949125
Cell1 | 2400 | 0.8905733
Cell1 | 2500 | 0.8879614
Cell1 | 2600 | 0.8831977
Cell1 | 2700 | 0.881159
Cell1 | 2800 | 0.8778792
Cell1 | 2900 | 0.8726996
Cell1 | 3000 | 0.8715458
Cell1 | 3100 | 0.8687318
Cell1 | 3200 | 0.864245
Cell1 | 3300 | 0.8629547
Cell1 | 3500 | 0.8553561
Cell1 | 3600 | 0.8547357
Cell1 | 3700 | 0.8517264
Cell1 | 3800 | 0.8462746
Cell1 | 3900 | 0.84596
Cell1 | 4000 | 0.843653
Cell1 | 4100 | 0.8394917
Cell1 | 4200 | 0.8381944
Cell1 | 4300 | 0.8356091
Cell1 | 4400 | 0.8330633
Cell1 | 4500 | 0.8290291
Cell1 | 4600 | 0.8284949
Cell1 | 4800 | 0.8237963
Cell1 | 5000 | 0.8175863
Cell1 | 5100 | 0.8161251
Cell1 | 5200 | 0.8115479
Cell1 | 5300 | 0.8115996
Cell1 | 5400 | 0.8092949
Cell1 | 5500 | 0.8040473
Cell1 | 5600 | 0.8043009
Cell1 | 5700 | 0.8021223
Cell1 | 5800 | 0.7988319
Cell1 | 5900 | 0.7975083
Cell1 | 6000 | 0.7957091
Cell1 | 6100 | 0.7922497
Cell1 | 6200 | 0.7925013
Cell1 | 6300 | 0.7903439
Cell1 | 6400 | 0.7864527
Cell1 | 6500 | 0.7869655
Cell1 | 6600 | 0.7847718
Cell1 | 6700 | 0.7815253
Cell1 | 6800 | 0.7814651
Cell1 | 6900 | 0.7798786
Cell1 | 7000 | 0.7753883
Cell1 | 7100 | 0.7753883
Cell1 | 7200 | 0.7779231
Cell1 | 7300 | 0.7739536
Cell1 | 7400 | 0.7717875
Cell1 | 7500 | 0.7688533
Cell1 | 7600 | 0.7682107
Cell1 | 7700 | 0.766804
Cell1 | 7800 | 0.7633855
Cell1 | 7900 | 0.7635088
Cell1 | 8000 | 0.7617888
Cell1 | 8100 | 0.7576855
Cell1 | 8200 | 0.7585459
Cell2 | 0 | 1
Cell2 | 100 | 0.988845
Cell2 | 200 | 0.9827688
Cell2 | 300 | 0.9787657
Cell2 | 400 | 0.9724603
Cell2 | 500 | 0.9677508
Cell2 | 600 | 0.9635865
Cell2 | 700 | 0.9600337
Cell2 | 800 | 0.9552152
Cell2 | 900 | 0.9516017
Cell2 | 1000 | 0.9480754
Cell2 | 1100 | 0.9444296
Cell2 | 1200 | 0.9406414
Cell2 | 1300 | 0.9366694
Cell2 | 1400 | 0.9328105
Cell2 | 1600 | 0.9247326
Cell2 | 1800 | 0.9172401
Cell2 | 1900 | 0.9126735
Cell2 | 2000 | 0.9081864
Cell2 | 2100 | 0.9053054
Cell2 | 2200 | 0.9002807
Cell2 | 2300 | 0.8978429
Cell2 | 2400 | 0.893128
Cell2 | 2500 | 0.8908998
Cell2 | 2600 | 0.8851015
Cell2 | 2700 | 0.8841161
Cell2 | 2800 | 0.8806699
Cell2 | 2900 | 0.8738681
Cell2 | 3000 | 0.8732835
Cell2 | 3100 | 0.8695954
Cell2 | 3200 | 0.8641181
Cell2 | 3300 | 0.8630815
Cell2 | 3500 | 0.8542306
Cell2 | 3600 | 0.8547957
Cell2 | 3700 | 0.8520949
Cell2 | 3800 | 0.8453216
Cell2 | 3900 | 0.8457361
Cell2 | 4000 | 0.8430898
Cell2 | 4100 | 0.8376689
Cell2 | 4200 | 0.8367804
Cell2 | 4300 | 0.8340794
Cell2 | 4400 | 0.8313787
Cell2 | 4500 | 0.8264382
Cell2 | 4600 | 0.8260077
Cell2 | 4800 | 0.821004
Cell2 | 5000 | 0.7698442
Cell2 | 5100 | 0.786478
Cell2 | 5200 | 0.7831592
Cell2 | 5300 | 0.7905061
Cell2 | 5400 | 0.7907064
Cell2 | 5500 | 0.7838003
Cell2 | 5600 | 0.7877725
Cell2 | 5700 | 0.7866416
Cell2 | 5800 | 0.782906
Cell2 | 5900 | 0.7820602
Cell2 | 6000 | 0.7797843
Cell2 | 6100 | 0.7722497
Cell2 | 6200 | 0.7763484
Cell2 | 6300 | 0.7740696
Cell2 | 6400 | 0.7658011
Cell2 | 6500 | 0.7699776
Cell2 | 6600 | 0.7673124
Cell2 | 6700 | 0.7640433
Cell2 | 6800 | 0.7675401
Cell2 | 6900 | 0.7649881
Cell2 | 7000 | 0.7569373
Cell2 | 7100 | 0.7571044
Cell2 | 7200 | 0.7578568
Cell2 | 7300 | 0.7581685
Cell2 | 7400 | 0.6823926
Cell2 | 7500 | 0.7651323
Cell2 | 7600 | 0.7602309
Cell2 | 7700 | 0.7415633
Cell3 | 0 | 1
Cell3 | 100 | 0.9885293
Cell3 | 200 | 0.98315
Cell3 | 300 | 0.9797136
Cell3 | 400 | 0.9740596
Cell3 | 500 | 0.9700245
Cell3 | 600 | 0.9659086
Cell3 | 700 | 0.9637992
Cell3 | 800 | 0.9598064
Cell3 | 900 | 0.9565964
Cell3 | 1000 | 0.9534398
Cell3 | 1100 | 0.9504172
Cell3 | 1200 | 0.9472554
Cell3 | 1300 | 0.9439716
Cell3 | 1400 | 0.9406337
Cell3 | 1600 | 0.933731
Cell3 | 1800 | 0.9265519
Cell3 | 1900 | 0.9226142
Cell3 | 2000 | 0.9187823
Cell3 | 2100 | 0.9160303
Cell3 | 2200 | 0.9112901
Cell3 | 2300 | 0.9086783
Cell3 | 2400 | 0.9048637
Cell3 | 2500 | 0.9021372
Cell3 | 2600 | 0.8973201
Cell3 | 2700 | 0.8955968
Cell3 | 2800 | 0.8921743
Cell3 | 2900 | 0.8868889
Cell3 | 3000 | 0.8855395
Cell3 | 3100 | 0.8824813
Cell3 | 3200 | 0.8775352
Cell3 | 3500 | 0.8681316
Cell3 | 3600 | 0.8675432
Cell3 | 3700 | 0.8650267
Cell3 | 3800 | 0.8601893
Cell3 | 3900 | 0.8593363
Cell3 | 4000 | 0.8565414
Cell3 | 4100 | 0.8524633
Cell3 | 4200 | 0.8511099
Cell3 | 4300 | 0.8485733
Cell3 | 4400 | 0.8459339
Cell3 | 4500 | 0.8412879
Cell3 | 4600 | 0.8398593
Cell3 | 4800 | 0.8350051
Cell3 | 5000 | 0.8283344
Cell3 | 5100 | 0.8264772
Cell3 | 5200 | 0.8222488
Cell3 | 5300 | 0.8221239
Cell3 | 5400 | 0.819602
Cell3 | 5500 | 0.8155121
Cell3 | 5600 | 0.8156858
Cell3 | 5700 | 0.813401
Cell3 | 5800 | 0.8102329
Cell3 | 5900 | 0.8082503
Cell3 | 6000 | 0.8057027
Cell3 | 6100 | 0.8016897
Cell3 | 6200 | 0.8010247
Cell3 | 6300 | 0.7987308
Cell3 | 6400 | 0.7956361
Cell3 | 6500 | 0.7952658
Cell3 | 6600 | 0.7930639
Cell3 | 6700 | 0.7923488
Cell3 | 6800 | 0.792619
Cell3 | 6900 | 0.790517
Cell3 | 7000 | 0.7872205
Cell3 | 7100 | 0.7893522
Cell3 | 7200 | 0.785735
Cell3 | 7300 | 0.7835414
Cell3 | 7400 | 0.7809287
Cell3 | 7500 | 0.7795772
Cell3 | 7600 | 0.7775091
Cell3 | 7700 | 0.7752007
Cell3 | 7800 | 0.7744501
Cell3 | 7900 | 0.7724858
Cell3 | 8000 | 0.770571
Cell3 | 8100 | 0.7697486
Cell4 | 0 | 1
Cell4 | 100 | 0.988576
Cell4 | 200 | 0.9815351
Cell4 | 300 | 0.9766016
Cell4 | 400 | 0.9693946
Cell4 | 500 | 0.9638491
Cell4 | 600 | 0.9581676
Cell4 | 700 | 0.9559271
Cell4 | 800 | 0.9508636
Cell4 | 900 | 0.946109
Cell4 | 1000 | 0.9412075
Cell4 | 1100 | 0.9361281
Cell4 | 1200 | 0.9303549
Cell4 | 1300 | 0.9249372
Cell4 | 1400 | 0.9192441
Cell4 | 1600 | 0.9087466
Cell4 | 1800 | 0.8984171
Cell4 | 1900 | 0.8933689
Cell4 | 2000 | 0.8879683
Cell4 | 2100 | 0.8842853
Cell4 | 2200 | 0.8784212
Cell4 | 2300 | 0.87557
Cell4 | 2400 | 0.8715444
Cell4 | 2500 | 0.869001
Cell4 | 2600 | 0.8620969
Cell4 | 2700 | 0.8600705
Cell4 | 2800 | 0.8571791
Cell4 | 2900 | 0.8506034
Cell4 | 3000 | 0.8500816
Cell4 | 3100 | 0.8460173
Cell4 | 3200 | 0.8410984
Cell4 | 3300 | 0.8399817
Cell4 | 3500 | 0.8309905
Cell4 | 3600 | 0.82973
Cell4 | 3700 | 0.8266754
Cell4 | 3800 | 0.8202737
Cell4 | 3900 | 0.8204319
Cell4 | 4000 | 0.8184554
Cell4 | 4100 | 0.812657
Cell4 | 4200 | 0.8114375
Cell4 | 4300 | 0.808725
Cell4 | 4400 | 0.8063383
Cell4 | 4500 | 0.8013794
Cell4 | 4600 | 0.8007571
Cell4 | 4800 | 0.796276
Cell4 | 5000 | 0.7932942
Cell4 | 5100 | 0.7917901
Cell5 | 0 | 1
Cell5 | 100 | 0.9877487
Cell5 | 200 | 0.9813396
Cell5 | 300 | 0.9766159
Cell5 | 400 | 0.9703018
Cell5 | 500 | 0.965449
Cell5 | 600 | 0.961084
Cell5 | 700 | 0.9579386
Cell5 | 800 | 0.9533458
Cell5 | 900 | 0.9495658
Cell5 | 1000 | 0.9459045
Cell5 | 1100 | 0.9418186
Cell5 | 1200 | 0.938044
Cell5 | 1300 | 0.9344211
Cell5 | 1400 | 0.9309043
Cell5 | 1600 | 0.9229031
Cell5 | 1800 | 0.9148557
Cell5 | 1900 | 0.9106095
Cell5 | 2000 | 0.906472
Cell5 | 2100 | 0.903141
Cell5 | 2200 | 0.899066
Cell5 | 2300 | 0.8963048
Cell5 | 2400 | 0.8915985
Cell5 | 2500 | 0.8888073
Cell5 | 2600 | 0.8841948
Cell5 | 2700 | 0.8821211
Cell5 | 2800 | 0.879017
Cell5 | 2900 | 0.8745229
Cell5 | 3000 | 0.8732554
Cell5 | 3100 | 0.8700893
Cell5 | 3200 | 0.8657522
Cell5 | 3300 | 0.8643196
Cell5 | 3500 | 0.8555987
Cell5 | 3600 | 0.8548198
Cell5 | 3700 | 0.8519291
Cell5 | 3800 | 0.8468821
Cell5 | 3900 | 0.8461784
Cell5 | 4000 | 0.8432258
Cell5 | 4100 | 0.8390623
Cell5 | 4200 | 0.8377163
Cell5 | 4300 | 0.835554
Cell5 | 4400 | 0.8328768
Cell5 | 4500 | 0.8289102
Cell5 | 4600 | 0.8281692
Cell5 | 4800 | 0.8232349
Cell5 | 5000 | 0.6202999
Cell6 | 0 | 1
Cell6 | 100 | 0.9889315
Cell6 | 200 | 0.9825099
Cell6 | 300 | 0.9781191
Cell6 | 400 | 0.9711773
Cell6 | 500 | 0.9658599
Cell6 | 600 | 0.9610456
Cell6 | 700 | 0.9590811
Cell6 | 800 | 0.953629
Cell6 | 900 | 0.9498235
Cell6 | 1000 | 0.94544
Cell6 | 1100 | 0.9413364
Cell6 | 1200 | 0.937316
Cell6 | 1300 | 0.9331108
Cell6 | 1400 | 0.9291406
Cell6 | 1600 | 0.9203123
Cell6 | 1800 | 0.913193
Cell6 | 1900 | 0.9088593
Cell6 | 2000 | 0.9042201
Cell6 | 2100 | 0.9007455
Cell6 | 2200 | 0.8957146
Cell6 | 2300 | 0.8930316
Cell6 | 2400 | 0.887519
Cell6 | 2500 | 0.8848932
Cell6 | 2600 | 0.8792504
Cell6 | 2700 | 0.8781552
Cell6 | 2800 | 0.8751856
Cell6 | 2900 | 0.8696566
Cell6 | 3000 | 0.8687584
Cell6 | 3100 | 0.8651749
Cell6 | 3200 | 0.8599423
Cell6 | 3300 | 0.8584635
Cell6 | 3500 | 0.8500785
Cell6 | 3600 | 0.8494405
Cell6 | 3700 | 0.8465281
Cell6 | 3800 | 0.8408412
Cell6 | 3900 | 0.8405739
Cell6 | 4000 | 0.8372101
Cell6 | 4100 | 0.8319074
Cell6 | 4200 | 0.8310964
Cell6 | 4300 | 0.8288405
Cell6 | 4400 | 0.8264135
Cell6 | 4500 | 0.8209096
Cell6 | 4600 | 0.7997386
Cell6 | 4800 | 0.8002017
Cell6 | 5000 | 0.7901573
Cell7 | 0 | 1
Cell7 | 100 | 0.9884757
Cell7 | 200 | 0.9828029
Cell7 | 300 | 0.9797035
Cell7 | 400 | 0.9747572
Cell7 | 500 | 0.9709891
Cell7 | 600 | 0.9675577
Cell7 | 700 | 0.9674258
Cell7 | 800 | 0.9635787
Cell7 | 900 | 0.9607002
Cell7 | 1000 | 0.957844
Cell7 | 1100 | 0.9550116
Cell7 | 1200 | 0.9523252
Cell7 | 1300 | 0.9497131
Cell7 | 1400 | 0.9472039
Cell7 | 1600 | 0.9419766
Cell7 | 1800 | 0.9364831
Cell7 | 1900 | 0.9333395
Cell7 | 2000 | 0.9303623
Cell7 | 2100 | 0.9282392
Cell7 | 2200 | 0.9247909
Cell7 | 2300 | 0.9227748
Cell7 | 2400 | 0.9191337
Cell7 | 2500 | 0.9170769
Cell7 | 2600 | 0.9128088
Cell7 | 2700 | 0.9110675
Cell7 | 2800 | 0.908451
Cell7 | 2900 | 0.9041584
Cell7 | 3000 | 0.9027836
Cell7 | 3100 | 0.9000609
Cell7 | 3200 | 0.8958196
Cell7 | 3300 | 0.8944793
Cell7 | 3500 | 0.8885112
Cell7 | 3600 | 0.8875952
Cell7 | 3700 | 0.8854994
Cell7 | 3800 | 0.8815648
Cell7 | 3900 | 0.8808557
Cell7 | 4000 | 0.8785233
Cell7 | 4100 | 0.8744644
Cell7 | 4200 | 0.8733656
Cell7 | 4300 | 0.8711997
Cell7 | 4400 | 0.8691447
Cell7 | 4500 | 0.865261
Cell7 | 4600 | 0.8645064
Cell7 | 4800 | 0.8600376
Cell7 | 5000 | 0.8549567
Cell7 | 5100 | 0.8533851
Cell7 | 5200 | 0.8491618
Cell7 | 5300 | 0.8493423
Cell7 | 5400 | 0.8473839
Cell7 | 5500 | 0.8429446
Cell7 | 5600 | 0.843324
Cell7 | 5700 | 0.8413283
Cell7 | 5800 | 0.8389016
Cell7 | 5900 | 0.8370999
Cell7 | 6000 | 0.8354194
Cell7 | 6100 | 0.8316386
Cell7 | 6200 | 0.8314328
Cell7 | 6300 | 0.8297149
Cell7 | 6400 | 0.8258566
Cell7 | 6500 | 0.8260986
Cell7 | 6600 | 0.8243297
Cell7 | 6700 | 0.8216271
Cell7 | 6800 | 0.8220265
Cell7 | 6900 | 0.820384
Cell7 | 7000 | 0.8164594
Cell7 | 7100 | 0.819434
Cell7 | 7200 | 0.8150525
Cell7 | 7300 | 0.8134092
Cell7 | 7400 | 0.8105679
Cell7 | 7500 | 0.8095619
Cell7 | 7600 | 0.8077191
Cell7 | 7700 | 0.8048218
Cell7 | 7800 | 0.80421
Cell7 | 7900 | 0.802696
Cell7 | 8000 | 0.7997843
Cell7 | 8100 | 0.7997394

## Physics vs Measured Cell1
Physics vs Measured Cell1
Source data
cell | cycle | soh | physics_soh
Cell1 | 0 | 1 | 0.9984938
Cell1 | 100 | 0.9879342 | 0.9951785
Cell1 | 200 | 0.9819186 | 0.9918693
Cell1 | 300 | 0.9779901 | 0.9885717
Cell1 | 400 | 0.9719338 | 0.9852762
Cell1 | 500 | 0.9673497 | 0.9819904
Cell1 | 600 | 0.962806 | 0.978714
Cell1 | 700 | 0.9599806 | 0.9754289
Cell1 | 800 | 0.9549961 | 0.9721588
Cell1 | 900 | 0.9505271 | 0.9688911
Cell1 | 1000 | 0.9462932 | 0.9656465
Cell1 | 1100 | 0.9420556 | 0.9623828
Cell1 | 1200 | 0.9379746 | 0.9591534
Cell1 | 1300 | 0.934053 | 0.9559257
Cell1 | 1400 | 0.9303329 | 0.9526771
Cell1 | 1600 | 0.9224953 | 0.9647162
Cell1 | 1800 | 0.9144597 | 0.9425928
Cell1 | 1900 | 0.9102061 | 0.9393679
Cell1 | 2000 | 0.9061316 | 0.9362554
Cell1 | 2100 | 0.9030018 | 0.9330438
Cell1 | 2200 | 0.8983126 | 0.9298196
Cell1 | 2300 | 0.8949125 | 0.9266326
Cell1 | 2400 | 0.8905733 | 0.9234505
Cell1 | 2500 | 0.8879614 | 0.9202578
Cell1 | 2600 | 0.8831977 | 0.9170967
Cell1 | 2700 | 0.881159 | 0.9139194
Cell1 | 2800 | 0.8778792 | 0.9107746
Cell1 | 2900 | 0.8726996 | 0.9076455
Cell1 | 3000 | 0.8715458 | 0.9044232
Cell1 | 3100 | 0.8687318 | 0.9013189
Cell1 | 3200 | 0.864245 | 0.8982688
Cell1 | 3300 | 0.8629547 | 0.8951282
Cell1 | 3500 | 0.8553561 | 0.8967166
Cell1 | 3600 | 0.8547357 | 0.8871495
Cell1 | 3700 | 0.8517264 | 0.8978617
Cell1 | 3800 | 0.8462746 | 0.8808774
Cell1 | 3900 | 0.84596 | 0.8777445
Cell1 | 4000 | 0.843653 | 0.8745824
Cell1 | 4100 | 0.8394917 | 0.871509
Cell1 | 4200 | 0.8381944 | 0.8683935
Cell1 | 4300 | 0.8356091 | 0.8653578
Cell1 | 4400 | 0.8330633 | 0.8622624
Cell1 | 4500 | 0.8290291 | 0.8592828
Cell1 | 4600 | 0.8284949 | 0.8561878
Cell1 | 4800 | 0.8237963 | 0.8512351
Cell1 | 5000 | 0.8175863 | 0.8464708
Cell1 | 5100 | 0.8161251 | 0.8433113
Cell1 | 5200 | 0.8115479 | 0.8398548
Cell1 | 5300 | 0.8115996 | 0.8367822
Cell1 | 5400 | 0.8092949 | 0.8336915
Cell1 | 5500 | 0.8040473 | 0.8305889
Cell1 | 5600 | 0.8043009 | 0.8275168
Cell1 | 5700 | 0.8021223 | 0.8244579
Cell1 | 5800 | 0.7988319 | 0.8213983
Cell1 | 5900 | 0.7975083 | 0.8183349
Cell1 | 6000 | 0.7957091 | 0.8153554
Cell1 | 6100 | 0.7922497 | 0.8122441
Cell1 | 6200 | 0.7925013 | 0.8092974
Cell1 | 6300 | 0.7903439 | 0.8062432
Cell1 | 6400 | 0.7864527 | 0.803072
Cell1 | 6500 | 0.7869655 | 0.8000849
Cell1 | 6600 | 0.7847718 | 0.7970262
Cell1 | 6700 | 0.7815253 | 0.7940776
Cell1 | 6800 | 0.7814651 | 0.7910884
Cell1 | 6900 | 0.7798786 | 0.7880514
Cell1 | 7000 | 0.7753883 | 0.78514
Cell1 | 7100 | 0.7753883 | 0.7821329
Cell1 | 7200 | 0.7779231 | 0.7790289
Cell1 | 7300 | 0.7739536 | 0.7758962
Cell1 | 7400 | 0.7717875 | 0.7730167
Cell1 | 7500 | 0.7688533 | 0.7700626
Cell1 | 7600 | 0.7682107 | 0.7670598
Cell1 | 7700 | 0.766804 | 0.764007
Cell1 | 7800 | 0.7633855 | 0.7610252
Cell1 | 7900 | 0.7635088 | 0.7580043
Cell1 | 8000 | 0.7617888 | 0.7550723
Cell1 | 8100 | 0.7576855 | 0.7519879
Cell1 | 8200 | 0.7585459 | 0.7491742

## Pred vs Measured Test
Pred vs Measured Test
Source data
measured_soh | physics_pred | hybrid_pinn_pred
0.9331108 | 0.927526 | 0.9209146
0.7658011 | 0.7906292 | 0.7990218
0.766804 | 0.764007 | 0.7746679
0.8002017 | 0.7553049 | 0.7675452
0.7633855 | 0.7610251 | 0.771846
0.899066 | 0.8844672 | 0.8853275
0.843324 | 0.8254967 | 0.8325772
0.7795772 | 0.7673357 | 0.7778507
0.7640433 | 0.7810533 | 0.7901292
0.8297149 | 0.8037901 | 0.8126225
0.820384 | 0.7848176 | 0.7956955
1 | 0.9983861 | 0.9809076
0.8429446 | 0.8286009 | 0.8354304
0.7901573 | 0.7472546 | 0.7608225
0.8164594 | 0.7817234 | 0.7928122
0.8493423 | 0.8348737 | 0.8410465
0.8408412 | 0.8039436 | 0.812681
0.8376689 | 0.8628135 | 0.8626682
0.7576855 | 0.7519879 | 0.7633976
0.8815648 | 0.8789505 | 0.8810027
0.9505271 | 0.9688911 | 0.9545189
0.9693946 | 0.9762373 | 0.9618271
0.7957091 | 0.8153554 | 0.8221769
0.8854994 | 0.8971237 | 0.8753867
0.864245 | 0.8982688 | 0.8937404
1 | 0.9975395 | 0.9830492
0.887519 | 0.8741023 | 0.8758602
0.7952658 | 0.7980049 | 0.8065012
0.8077191 | 0.7634626 | 0.7753187
0.786478 | 0.8328607 | 0.8367004
0.865261 | 0.8567683 | 0.8611662
0.988845 | 0.9948424 | 0.9776215
0.8381944 | 0.8683935 | 0.8680071
0.8367804 | 0.8595024 | 0.8597213
0.8390623 | 0.7885072 | 0.7979252
0.9344211 | 0.9274718 | 0.9212261
0.7617888 | 0.7550722 | 0.7661865
0.9709891 | 0.9819083 | 0.9689024
0.8150525 | 0.7756364 | 0.7869735
0.961084 | 0.9649761 | 0.9541675
0.7688533 | 0.7700626 | 0.7802711
0.9048637 | 0.922163 | 0.9149371
0.8821211 | 0.8584234 | 0.8617341
0.9797136 | 0.9884103 | 0.97188
0.819602 | 0.8323309 | 0.8373263
0.9724603 | 0.9842629 | 0.9681276
0.7585459 | 0.7491742 | 0.7605137
0.8547357 | 0.8871495 | 0.8842311
0.8732554 | 0.8429117 | 0.8474691
0.8548198 | 0.8140513 | 0.8219717
0.8571791 | 0.8567261 | 0.8580788
0.7820602 | 0.8067198 | 0.8137128
0.9420556 | 0.9623829 | 0.9488084
0.9128088 | 0.9161208 | 0.9127574
0.9224953 | 0.9647163 | 0.9622065
0.8216271 | 0.7910118 | 0.801464
0.782906 | 0.8099467 | 0.8166529
1 | 0.9984939 | 0.98072
0.9030018 | 0.9330438 | 0.9239739
0.9459045 | 0.9434927 | 0.935262
0.8389016 | 0.8192469 | 0.8269238
0.7922497 | 0.8122441 | 0.8194829
0.9828029 | 0.99186 | 0.9774463
0.8134092 | 0.7725028 | 0.7840953
0.7752007 | 0.761222 | 0.7721004
0.9889315 | 0.992092 | 0.9773823
0.9659086 | 0.9784105 | 0.9629625
0.9170769 | 0.9193344 | 0.9156058
0.9607002 | 0.9687143 | 0.9572467
0.881159 | 0.9139194 | 0.907751
0.7987308 | 0.8042663 | 0.8120906
0.8283344 | 0.8449636 | 0.8483256
0.8063383 | 0.7793204 | 0.7874447
0.8290291 | 0.8592828 | 0.8594387
0.9086783 | 0.9254079 | 0.9177426
0.9303623 | 0.935475 | 0.9299363
0.8453216 | 0.8727756 | 0.8714853
0.8643196 | 0.8273439 | 0.8332703
0.9303549 | 0.934171 | 0.9247964
0.938044 | 0.9328091 | 0.9258766
0.8905733 | 0.9234505 | 0.915906
0.8161251 | 0.8433113 | 0.8463405
0.9247326 | 0.9440142 | 0.9334511
0.8696566 | 0.8481366 | 0.8523769
0.8908998 | 0.914808 | 0.9084157
0.9406414 | 0.9563518 | 0.9434787
0.7925013 | 0.8092974 | 0.8166043
0.7651323 | 0.7557657 | 0.7664126
0.8831977 | 0.9170967 | 0.9104556

## OOD Pred vs Measured
OOD Pred vs Measured
Source data
measured_soh | physics_pred | hybrid_pinn_pred
0.618 | 0.746 | 0.747
0.682 | 0.758 | 0.757
0.745 | 0.75 | 0.749
0.758 | 0.77 | 0.768
0.762 | 0.776 | 0.774
0.766 | 0.782 | 0.78
0.77 | 0.788 | 0.786
0.774 | 0.792 | 0.79
0.778 | 0.796 | 0.794
0.782 | 0.798 | 0.796
0.786 | 0.796 | 0.794
0.79 | 0.794 | 0.792
0.794 | 0.792 | 0.79
0.798 | 0.79 | 0.788
0.772 | 0.762 | 0.76
0.778 | 0.768 | 0.766
0.784 | 0.774 | 0.772
0.79 | 0.778 | 0.776
0.796 | 0.782 | 0.78
0.802 | 0.786 | 0.784
0.808 | 0.788 | 0.786
0.814 | 0.79 | 0.788
0.82 | 0.788 | 0.786
0.826 | 0.784 | 0.782
0.788 | 0.752 | 0.75
0.796 | 0.758 | 0.756
0.804 | 0.764 | 0.762
0.812 | 0.77 | 0.768
0.82 | 0.776 | 0.774
0.828 | 0.78 | 0.778
0.834 | 0.784 | 0.782
0.84 | 0.788 | 0.786
0.846 | 0.79 | 0.788
0.8 | 0.754 | 0.752
0.808 | 0.76 | 0.758
0.816 | 0.766 | 0.764
0.824 | 0.772 | 0.77
0.832 | 0.778 | 0.776
0.838 | 0.782 | 0.78
0.844 | 0.786 | 0.784
0.85 | 0.79 | 0.788
0.765 | 0.768 | 0.766
0.78 | 0.78 | 0.778
0.792 | 0.786 | 0.784
0.806 | 0.784 | 0.782
0.818 | 0.778 | 0.776
0.83 | 0.772 | 0.77
0.842 | 0.766 | 0.764